## Sheet1
Please put your Raw and Calculated Data in this table. NOTE UNITS
|  | Week 1 | [5 empty] | Week 2
| EC units are Micro Siemens | Run 1 | Run 2 | Run3 | Run 1 | Run 2 | Run3 | Run 1 | Run 2 | Run3 | Run 1 | Run 2 | Run3
Inputs |  | 1g/L Feed Solution |  |  | 5g/L Feed Solution |  |  | 1g/L Feed Solution |  |  | 5g/L Feed Solution
EC in mS vs. [salt] equation parameters ([salt, g/l] = M*EC +B)
For Concentrated Solutions
| "Mc" | 0.5439808519 |  |  | 0.5439808519 |  |  | 0.51009998 |  |  | 0.51009998
| "Bc" | 0 |  |  | 0 |  |  | 0 |  |  | 0
For Dilute Solutions
| "Md" | 0.513004668 |  |  | 0.513004668 |  |  | 0.4484103852 |  |  | 0.4484103852
| "Bd" | 0 |  |  | 0 |  |  | 0 |  |  | 0
| Transmembrane Pressure drop, psi | 75 | 115 | 155 | 75 | 115 | 155 | 75 | 115 | 155 | 75 | 115 | 155
| Average Permeate Salt conductivity, mS | 102.25 | 89.95 | 71.85 | 1049.5 | 803 | 570.5 | 144.133 | 126 | 107.533 | 868.2 | 618.367 | 451.3
| Average Feed Salt Conductivity, mS | 2030 | 2045 | 2065 | 9300 | 9300 | 9300 | 2100 | 2125 | 2130 | 9313.333 | 9350 | 9385
| Permeate density, g/ml | 1.000052 | 1.000046 | 1.000037 | 1.000538 | 1.000412 | 1.000293 | 1.000065 | 1.000056 | 1.000048 | 1.000389 | 1.000277 | 1.000202
| Permeate flow, ml/min | 8.1928 | 12.7666 | 16.9811 | 3.06688 | 7.20184 | 11.2518 | 8.3422 | 12.722 | 16.1759 | 3.95957 | 7.41836 | 11.6664
| Av temp of permeate, °C | 22.9 | 21.95 | 21.75 | 24.15 | 23.1 | 22.75 | 20.2 | 19.6 | 19.1333 | 20.6667 | 20.5333 | 19.8667
| Av temp of Feed, °C | 21.75 | 20.15 | 20 | 23.25 | 21.8 | 21.35 | 19.2667 | 18 | 17.8 | 19.9667 | 18.6 | 18.2333
Calculated Values | Permeate salt concentration, g/l | 0.05245473 | 0.04614477 | 0.03685939 | 0.5383984 | 0.4119427 | 0.2926692 | 0.06463073 | 0.05649971 | 0.04821891 | 0.3893099 | 0.2772822 | 0.2023676
| Feed salt concentration, g/l | 1.104281 | 1.112441 | 1.12332 | 5.059022 | 5.059022 | 5.059022 | 1.071209958 | 1.083962 | 1.086513 | 4.750731 | 4.769434813 | 4.787288
| Salt concentration Gradient, DCs, mol/L | 0.0179984 | 0.018246 | 0.01859105 | 0.07735495 | 0.07951881 | 0.08155977 | 0.01057209 | 0.01079143 | 0.01090519 | 0.04580795 | 0.04718103 | 0.04815537
| Permeate Osmotic pressure, pp (atm) | 0.04363276 | 0.03826085 | 0.03054118 | 0.4497401 | 0.3428926 | 0.243324 | 0.04904587 | 0.04278784 | 0.03645849 | 0.2959029 | 0.2106583 | 0.1533948
| Feed Osmotic pressure, pf (atm) | 0.9149922 | 0.9167521 | 0.9252445 | 4.213158 | 4.192547 | 4.18615 | 0.8103153 | 0.81641 | 0.8177688 | 3.602287 | 3.599607 | 3.60854
| Flux TCF | 1.117233 | 1.180966 | 1.187161 | 1.061188 | 1.115308 | 1.132772 | 1.218012 | 1.273592 | 1.282642 | 1.188542 | 1.246896 | 1.263131
| Water Flux corrected to 25°C Jw, mol/m^2-hr | 1771.377 | 2611.305 | 3455.19 | 698.4542 | 1560.368 | 2399.972 | 1654.462 | 2412.955 | 3046.376 | 805.012 | 1437.467 | 2231.392
| Salt Flux corrected to 25°C Js, mol/m^2-hr | 0.02889258 | 0.03746888 | 0.0396014 | 0.1169317 | 0.1998731 | 0.2184106 | 0.0332496 | 0.0423922 | 0.04567636 | 0.09745146 | 0.1239397 | 0.140413
| Kw , mol/m^2-hr-atm | 348.8139 | 335.1094 | 328.6985 | 149.7736 | 221.1447 | 247.7773 | 325.8 | 309.6503 | 289.8144 | 168.3684 | 194.1136 | 221.764
| Ks L/m^2-hr | 1.605286 | 2.053539 | 2.130132 | 1.511625 | 2.513533 | 2.677921 | 3.145036 | 3.928321 | 4.188498 | 2.127392 | 2.626896 | 2.915834
| % Recovery | 0.216431 | 0.3372581 | 0.4485934 | 0.08101844 | 0.1902526 | 0.2972412 | 0.2203777 | 0.3360798 | 0.4273223 | 0.1046008 | 0.1959724 | 0.3081938
| Instanteous Salt Rejection Coefficient, Ri as a decimal | 0.9524988 | 0.9585193 | 0.9671871 | 0.8935766 | 0.9185727 | 0.9421491 | 0.9396657 | 0.9478767 | 0.9556205 | 0.9180526 | 0.9418627 | 0.9577281
calculations assume density doesn't change when salt is added (vol does)
Permeate Flow, ml/min
|  |  | NaCl |  | MgCl2
|  | Pressure | 1 g/L | 5 g/L | 1 g/L | 5 g/L
|  | 75 | 8.1928 | 3.06688 | 8.3422 | 3.95957
|  | 115 | 12.7666 | 7.20184 | 12.722 | 7.41836
|  | 155 | 16.9811 | 11.2518 | 16.1759 | 11.6664
Permeate Flow, ml/min

## recoveryVsPressure
Run | Transmembrane Pressure drop, kPa | % Recovery | %
1 | 517.1068 | 0.216431 | 21.6431
1 | 792.8971 | 0.3372581 | 33.72581
1 | 1068.687 | 0.4485934 | 44.85934
2 | 517.1068 | 0.08101844 | 8.101844
2 | 792.8971 | 0.1902526 | 19.02526
2 | 1068.687 | 0.2972412 | 29.72412
3 | 517.1068 | 0.2203777 | 22.03777
3 | 792.8971 | 0.3360798 | 33.60798
3 | 1068.687 | 0.4273223 | 42.73223
4 | 517.1068 | 0.1046008 | 10.46008
4 | 792.8971 | 0.1959724 | 19.59724
4 | 1068.687 | 0.3081938 | 30.81938

## fluxVsPressure
Run | Transmembrane Pressure drop, psi | Transmembrane Pressure drop, kPa | Water Flux corrected to 25°C Jw, mol/m^2-hr | Water Flux corrected to 25°C Jw, L/m^2-hr
1 | 75 | 517.1068 | 1771.377 | 32.00756
1 | 115 | 792.8971 | 2611.305 | 47.18447
1 | 155 | 1068.687 | 3455.19 | 62.43287
2 | 75 | 517.1068 | 698.4542 | 12.62058
2 | 115 | 792.8971 | 1560.368 | 28.19476
2 | 155 | 1068.687 | 2399.972 | 43.36583
3 | 75 | 517.1068 | 1654.462 | 29.89498
3 | 115 | 792.8971 | 2412.955 | 43.60042
3 | 155 | 1068.687 | 3046.376 | 55.0459
4 | 75 | 517.1068 | 805.012 | 14.54601
4 | 115 | 792.8971 | 1437.467 | 25.97402
4 | 155 | 1068.687 | 2231.392 | 40.3197

## fluxVsPDiff
Run | Transmembrane Pressure drop, psi | Transmembrane Pressure drop, kPa | Feed Osmotic pressure, pf (atm) | Feed Osmotic pressure, pf (kPa) | Permeate Osmotic pressure, pp (atm) | Feed Osmotic pressure, pf (kPa) | Osmotic Pressure Difference (kPa) | Delta P - Delta Pi (kPa) | Water Flux corrected to 25°C Jw, L/m^2-hr
1 | 75 | 517.1068 | 0.9149922 | 92.71158 | 0.04363276 | 4.421089 | 88.29049 | 428.8163 | 32.00756
1 | 115 | 792.8971 | 0.9167521 | 92.88991 | 0.03826085 | 3.876781 | 89.01313 | 703.884 | 47.18447
1 | 155 | 1068.687 | 0.9252445 | 93.7504 | 0.03054118 | 3.094585 | 90.65581 | 978.0316 | 62.43287
2 | 75 | 517.1068 | 4.213158 | 426.8982 | 0.4497401 | 45.56992 | 381.3283 | 135.7785 | 12.62058
2 | 115 | 792.8971 | 4.192547 | 424.8098 | 0.3428926 | 34.7436 | 390.0662 | 402.8309 | 28.19476
2 | 155 | 1068.687 | 4.18615 | 424.1617 | 0.243324 | 24.6548 | 399.5069 | 669.1805 | 43.36583
3 | 75 | 517.1068 | 0.8103153 | 82.1052 | 0.04904587 | 4.969573 | 77.13563 | 439.9712 | 29.89498
3 | 115 | 792.8971 | 0.81641 | 82.72274 | 0.04278784 | 4.335478 | 78.38727 | 714.5098 | 43.60042
3 | 155 | 1068.687 | 0.8177688 | 82.86043 | 0.03645849 | 3.694157 | 79.16627 | 989.5211 | 55.0459
4 | 75 | 517.1068 | 3.602287 | 365.0017 | 0.2959029 | 29.98236 | 335.0193 | 182.0874 | 14.54601
4 | 115 | 792.8971 | 3.599607 | 364.7302 | 0.2106583 | 21.34495 | 343.3852 | 449.5119 | 25.97402
4 | 155 | 1068.687 | 3.60854 | 365.6353 | 0.1533948 | 15.54273 | 350.0926 | 718.5948 | 40.3197

## cVsCDrop
Run | Salt Flux corrected to 25°C Js, mol/m^2-hr | Salt concentration Gradient, DCs, mol/L
1 | 0.02889258 | 0.0179984
1 | 0.03746888 | 0.018246
1 | 0.0396014 | 0.01859105
2 | 0.1169317 | 0.07735495
2 | 0.1998731 | 0.07951881
2 | 0.2184106 | 0.08155977
3 | 0.0332496 | 0.01057209
3 | 0.0423922 | 0.01079143
3 | 0.04567636 | 0.01090519
4 | 0.09745146 | 0.04580795
4 | 0.1239397 | 0.04718103
4 | 0.140413 | 0.04815537

## PDiffWithOsmoticPressureDiff
Run | Water Flux corrected to 25°C Jw, L/m^2-hr | Transmembrane Pressure drop, kPa | Delta P - Delta Pi (kPa)
1 | 32.00756 | 517.1068 | 428.8163
1 | 47.18447 | 792.8971 | 703.884
1 | 62.43287 | 1068.687 | 978.0316
2 | 12.62058 | 517.1068 | 135.7785
2 | 28.19476 | 792.8971 | 402.8309
2 | 43.36583 | 1068.687 | 669.1805
3 | 29.89498 | 517.1068 | 439.9712
3 | 43.60042 | 792.8971 | 714.5098
3 | 55.0459 | 1068.687 | 989.5211
4 | 14.54601 | 517.1068 | 182.0874
4 | 25.97402 | 792.8971 | 449.5119
4 | 40.3197 | 1068.687 | 718.5948
Run | Water Flux corrected to 25°C Jw, L/m^2-hr | Transmembrane Pressure drop, kPa | Delta P - Delta Pi (kPa)

## water density
T | density g/ml | eqn
10 | 0.99965 | 0.9999 | eqcn
15 | 0.99906 | 0.9989
20 | 0.99819 | 0.9979
25 | 0.99705 | 0.9969
30 | 0.99567 | 0.9959