## Sheet1
Please put your Raw and Calculated Data in this table. NOTE UNITS
|  | Week 1 | [5 empty] | Week 2
| EC units are Micro Siemens | Run 1 | Run 2 | Run3 | Run 1 | Run 2 | Run3 | Run 1 | Run 2 | Run3 | Run 1 | Run 2 | Run3
Inputs |  | 1g/L Feed Solution |  |  | 5g/L Feed Solution |  |  | 1g/L Feed Solution |  |  | 5g/L Feed Solution
EC in mS vs. [salt] equation parameters ([salt, g/l] = M*EC +B)
For Concentrated Solutions
| "Mc" | 0.5437 |  |  | 0.5437 |  |  | 0.5094 |  |  | 0.5094
| "Bc" | 0 |  |  | 0 |  |  | 0 |  |  | 0
For Dilute Solutions
| "Md" | 0.5125 |  |  | 0.5125 |  |  | 0.4483 |  |  | 0.4483
| "Bd" | 0 |  |  | 0 |  |  | 0 |  |  | 0
| Transmembrane Pressure drop, psi | 75 | 115 | 155 | 75 | 115 | 155 | 75 | 115 | 155 | 75 | 115 | 155
| Average Permeate Salt conductivity, mS | 102.25 | 89.95 | 71.85 | 1049.5 | 803 | 570.5 | 144.133 | 126 | 107.533 | 868.2 | 618.367 | 451.3
| Average Feed Salt Conductivity, mS | 2030 | 2045 | 2065 | 9300 | 9300 | 9300 | 2100 | 2125 | 2130 | 9313.333 | 9350 | 9385
| Permeate density, g/ml | 1.000052 | 1.000046 | 1.000037 | 1.000538 | 1.000412 | 1.000292 | 1.000065 | 1.000056 | 1.000048 | 1.000389 | 1.000277 | 1.000202
| Permeate flow, ml/min | 8.1928 | 12.7666 | 16.9811 | 3.06688 | 7.20184 | 11.2518 | 8.3422 | 12.722 | 16.1759 | 3.95957 | 7.41836 | 11.6664
| Av temp of permeate, °C | 22.9 | 21.95 | 21.75 | 24.15 | 23.1 | 22.75 | 20.2 | 19.6 | 19.1333 | 20.6667 | 20.5333 | 19.8667
| Av temp of Feed, °C | 21.75 | 20.15 | 20 | 23.25 | 21.8 | 21.35 | 19.2667 | 18 | 17.8 | 19.9667 | 18.6 | 18.2333
Calculated Values | Permeate salt concentration, g/l | 0.052403125 | 0.046099375 | 0.036823125 | 0.53786875 | 0.4115375 | 0.29238125 | 0.0646148239 | 0.0564858 | 0.0482070439 | 0.38921406 | 0.2772139261 | 0.20231779
| Feed salt concentration, g/l | 1.103711 | 1.1118665 | 1.1227405 | 5.05641 | 5.05641 | 5.05641 | 1.06974 | 1.082475 | 1.085022 | 4.744212 | 4.76289 | 4.780719
| Salt concentration Gradient, DCs, mol/L | 0.01798953 | 0.01823695 | 0.01858175 | 0.07731932 | 0.07948105 | 0.08152 | 0.01055682 | 0.01077595 | 0.01088966 | 0.04574049 | 0.047113 | 0.04808689
| Permeate Osmotic pressure, pp (atm) | 0.04358983 | 0.03822321 | 0.03051113 | 0.4492977 | 0.3425553 | 0.2430846 | 0.0490338 | 0.04277731 | 0.03644952 | 0.29583 | 0.2106064 | 0.153357
| Feed Osmotic pressure, pf (atm) | 0.9145198 | 0.9162788 | 0.9247668 | 4.210982 | 4.190382 | 4.183989 | 0.8092034 | 0.8152897 | 0.8166467 | 3.597344 | 3.594667 | 3.603588
| Flux TCF | 1.117233 | 1.180966 | 1.187161 | 1.061188 | 1.115308 | 1.132772 | 1.218012 | 1.273592 | 1.282642 | 1.188542 | 1.246896 | 1.263131
| Water Flux corrected to 25°C Jw, mol/m^2-hr | 1771.377 | 2611.305 | 3455.189 | 698.4538 | 1560.367 | 2399.971 | 1654.462 | 2412.955 | 3046.376 | 805.0119 | 1437.467 | 2231.392
| Salt Flux corrected to 25°C Js, mol/m^2-hr | 1.588393 | 2.059882 | 2.17712 | 6.428414 | 10.98819 | 12.0073 | 1.122798 | 1.431533 | 1.542435 | 3.290817 | 4.185291 | 4.741577
| Kw , mol/m^2-hr-atm | 476.1658 | 434.0152 | 401.7542 | -36.61005 | -45.28668 | -65.26545 | 389.29 | 359.1009 | 326.0333 | -139.7296 | -226.8024 | -383.9035
| Ks L/m^2-hr | 98467.15 | 143187.6 | 185945.3 | 9033.367 | 19631.94 | 29440.28 | 156719.8 | 223920.3 | 279749.5 | 17599.55 | 30511.04 | 46403.33
| % Recovery | 0.216431 | 0.3372581 | 0.4485934 | 0.08101844 | 0.1902526 | 0.2972412 | 0.2203777 | 0.3360798 | 0.4273223 | 0.1046008 | 0.1959724 | 0.3081938
| Instanteous Salt Rejection Coefficient, Ri as a decimal | 0.952521 | 0.9585387 | 0.9672025 | 0.8936264 | 0.9186107 | 0.9421761 | 0.9395976 | 0.9478179 | 0.9555704 | 0.9179602 | 0.9417971 | 0.9576805
calculations assume density doesn't change when salt is added (vol does)

## fluxVsPressure
Run | Transmembrane Pressure drop, psi | Transmembrane Pressure drop, kPa | Water Flux corrected to 25°C Jw, mol/m^2-hr | Water Flux corrected to 25°C Jw, L/m^2-hr
1 | 75 | 517.1068 | 1771.377 | 32.00756
1 | 115 | 792.8971 | 2611.305 | 47.18446
1 | 155 | 1068.687 | 3455.189 | 62.43287
2 | 75 | 517.1068 | 698.4538 | 12.62057
2 | 115 | 792.8971 | 1560.367 | 28.19475
2 | 155 | 1068.687 | 2399.971 | 43.36581
3 | 75 | 517.1068 | 1654.462 | 29.89498
3 | 115 | 792.8971 | 2412.955 | 43.60042
3 | 155 | 1068.687 | 3046.376 | 55.0459
4 | 75 | 517.1068 | 805.0119 | 14.54601
4 | 115 | 792.8971 | 1437.467 | 25.97402
4 | 155 | 1068.687 | 2231.392 | 40.3197

## fluxVsPDiff
Run | Transmembrane Pressure drop, psi | Transmembrane Pressure drop, kPa | Feed Osmotic pressure, pf (atm) | Feed Osmotic pressure, pf (kPa) | Permeate Osmotic pressure, pp (atm) | Feed Osmotic pressure, pf (kPa) | Osmotic Pressure Difference (kPa) | Delta P - Delta Pi (kPa) | Water Flux corrected to 25°C Jw, L/m^2-hr
1 | 75 | 517.1068 | 0.9145198 | 92.66371 | 0.04358983 | 4.41674 | 88.24697 | 428.8598 | 32.00756
1 | 115 | 792.8971 | 0.9162788 | 92.84195 | 0.03822321 | 3.872967 | 88.96899 | 703.9281 | 47.18446
1 | 155 | 1068.687 | 0.9247668 | 93.702 | 0.03051113 | 3.091541 | 90.61046 | 978.0769 | 62.43287
2 | 75 | 517.1068 | 4.210982 | 426.6778 | 0.4492977 | 45.52509 | 381.1527 | 135.9541 | 12.62057
2 | 115 | 792.8971 | 4.190382 | 424.5905 | 0.3425553 | 34.70942 | 389.881 | 403.016 | 28.19475
2 | 155 | 1068.687 | 4.183989 | 423.9427 | 0.2430846 | 24.63055 | 399.3121 | 669.3752 | 43.36581
3 | 75 | 517.1068 | 0.8092034 | 81.99253 | 0.0490338 | 4.96835 | 77.02418 | 440.0826 | 29.89498
3 | 115 | 792.8971 | 0.8152897 | 82.60923 | 0.04277731 | 4.334411 | 78.27482 | 714.6223 | 43.60042
3 | 155 | 1068.687 | 0.8166467 | 82.74672 | 0.03644952 | 3.693247 | 79.05348 | 989.6339 | 55.0459
4 | 75 | 517.1068 | 3.597344 | 364.5008 | 0.29583 | 29.97498 | 334.5259 | 182.5809 | 14.54601
4 | 115 | 792.8971 | 3.594667 | 364.2297 | 0.2106064 | 21.33969 | 342.89 | 450.0071 | 25.97402
4 | 155 | 1068.687 | 3.603588 | 365.1336 | 0.153357 | 15.5389 | 349.5947 | 719.0927 | 40.3197

## cVsCDrop
Run | Salt Flux corrected to 25°C Js, mol/m^2-hr | Salt concentration Gradient, DCs, mol/L
1 | 1.588393 | 0.01798953
1 | 2.059882 | 0.01823695
1 | 2.17712 | 0.01858175
2 | 6.428414 | 0.07731932
2 | 10.98819 | 0.07948105
2 | 12.0073 | 0.08152
3 | 1.122798 | 0.01055682
3 | 1.431533 | 0.01077595
3 | 1.542435 | 0.01088966
4 | 3.290817 | 0.04574049
4 | 4.185291 | 0.047113
4 | 4.741577 | 0.04808689

## PDiffWithOsmoticPressureDiff
Run | Water Flux corrected to 25°C Jw, L/m^2-hr | Transmembrane Pressure drop, kPa | Delta P - Delta Pi (kPa)
1 | 32.00756 | 517.1068 | 428.8598
1 | 47.18446 | 792.8971 | 703.9281
1 | 62.43287 | 1068.687 | 978.0769
2 | 12.62057 | 517.1068 | 135.9541
2 | 28.19475 | 792.8971 | 403.016
2 | 43.36581 | 1068.687 | 669.3752
3 | 29.89498 | 517.1068 | 440.0826
3 | 43.60042 | 792.8971 | 714.6223
3 | 55.0459 | 1068.687 | 989.6339
4 | 14.54601 | 517.1068 | 182.5809
4 | 25.97402 | 792.8971 | 450.0071
4 | 40.3197 | 1068.687 | 719.0927
Run | Water Flux corrected to 25°C Jw, L/m^2-hr | Transmembrane Pressure drop, kPa | Delta P - Delta Pi (kPa)

## water density
T | density g/ml | eqn
10 | 0.99965 | 0.9999 | eqcn
15 | 0.99906 | 0.9989
20 | 0.99819 | 0.9979
25 | 0.99705 | 0.9969
30 | 0.99567 | 0.9959